## T7075
0.0072 | 485.5 | 0 | 0
0.0056 | 400.1 | 0 | 0
0.0049 | 349.7 | 0 | 0
0.0051 | 361.6 | 0 | 0
0.0042 | 299.6 | 0 | 0
0.0034 | 240 | 0 | 0
0.0028 | 200.2 | 0 | 0
0 | 0 | 0.0107 | 286.6
0 | 0 | 0.0093 | 251
0 | 0 | 0.0093 | 254.2
0 | 0 | 0.0075 | 203.3
0 | 0 | 0.008 | 219
0 | 0 | 0.0069 | 190.3
0 | 0 | 0.006 | 167.8
0 | 0 | 0.0069 | 192
0 | 0 | 0.005 | 136.5
0 | 0 | 0.0055 | 146.9
0 | 0 | 0.004 | 110.8
0 | 0 | 0.0046 | 124.5
0 | 0 | 0.0045 | 125.8
0 | 0 | 0.0036 | 101
0.005 | 351.3 | 0.0086 | 222
0.0022 | 165.6 | 0.0078 | 216.2
0.0017 | 127.2 | 0.006 | 170.5
0.0023 | 166.1 | 0.004 | 110.4
0.0028 | 201.3 | 0.0049 | 130
0.0021 | 153.5 | 0.0037 | 110.3
0.0019 | 137.4 | 0.0029 | 79.7
0.0018 | 132.4 | 0.0036 | 96.8

## 304
0.0035 | 240 | 0 | 0
0.0046 | 279 | 0 | 0
0.01 | 383 | 0 | 0
0.01 | 426 | 0 | 0
0.006 | 379 | 0 | 0
0.0035 | 261 | 0 | 0
0.0035 | 258 | 0 | 0
0.0035 | 266 | 0 | 0
0.002 | 230 | 0 | 0
0.002 | 206 | 0 | 0
0 | 0 | 0.017 | 248
0 | 0 | 0.008 | 191
0 | 0 | 0.0079 | 156
0 | 0 | 0.008 | 157
0 | 0 | 0.006 | 157
0 | 0 | 0.0061 | 140
0 | 0 | 0.0034 | 138
0 | 0 | 0.0034 | 125
0 | 0 | 0.0034 | 127
0.0025 | 184 | 0.0043 | 109
0.0025 | 176 | 0.0043 | 101
0.00145 | 161 | 0.0023 | 89
0.00145 | 157 | 0.0023 | 90
0.0035 | 477 | 0.0061 | 267
0.0035 | 457 | 0.0061 | 256
0.002 | 300 | 0.0035 | 168
0.002 | 307 | 0.0035 | 176

## 6061
0.005 | 345 | 0 | 0
0.006 | 414 | 0 | 0
0.007 | 483 | 0 | 0
0.008 | 552 | 0 | 0
0.009 | 621 | 0 | 0
0 | 0 | 0.00728 | 131.1759
0 | 0 | 0.00894 | 146.4124
0 | 0 | 0.01064 | 159.8362
0 | 0 | 0.0124 | 171.9922
0 | 0 | 0.014 | 181.8529
0.0035 | 241.5 | 0.007 | 128.349
0.0045 | 310.5 | 0.009 | 146.9199
0.0055 | 379.5 | 0.01104 | 162.7382
0.0045 | 310.5 | 0.0037 | 84.19549
0.0055 | 379.5 | 0.00448 | 98.45836
0.0065 | 448.5 | 0.0052 | 107.9311

## A533b
0.01683 | 476.1284 | 0 | 0
0.01258 | 455.7357 | 0 | 0
0.00792 | 420.8049 | 0 | 0
0.0075 | 415.968 | 0 | 0
0.00706 | 410.2972 | 0 | 0
0.005 | 387.3286 | 0 | 0
0.005 | 387.3286 | 0 | 0
0.00468 | 381.354 | 0 | 0
0.00405 | 366.8135 | 0 | 0
0.00251 | 323.467 | 0 | 0
0.00186 | 274.4783 | 0 | 0
0 | 0 | 0.01996 | 235.6308
0 | 0 | 0.01937 | 234.6877
0 | 0 | 0.01425 | 224.9908
0 | 0 | 0.0103 | 212.6263
0 | 0 | 0.00947 | 212.5857
0 | 0 | 0.00798 | 206.9817
0 | 0 | 0.0065 | 198.9076
0 | 0 | 0.00502 | 184.6538
0 | 0 | 0.00497 | 183.8432
0 | 0 | 0.00401 | 181.2095
0 | 0 | 0.0031 | 162.9128
0.00334 | 247.2726 | 0.0066 | 171.6536
0.00334 | 247.2726 | 0.0066 | 171.6536
0.00334 | 247.2726 | 0.0066 | 171.6536
0.00221 | 214.8595 | 0.00452 | 157.0271
0.00221 | 214.8595 | 0.00452 | 157.0271
0.00106 | 158.957 | 0.002 | 111.527
0.00106 | 158.957 | 0.002 | 111.527
0.00425 | 331.5497 | 0.00414 | 113.7887
0.00425 | 331.5497 | 0.00414 | 113.7887
0.00298 | 297.6805 | 0.00293 | 104.7938
0.00298 | 297.6805 | 0.00293 | 104.7938
0.00225 | 281.2757 | 0.00214 | 97.60428
0.00225 | 281.2757 | 0.00214 | 97.60428
0.00225 | 281.2757 | 0.00214 | 97.60428
0.00202 | 267.9696 | 0.00197 | 95.90122
0.00202 | 267.9696 | 0.00197 | 95.90122
0.00151 | 224.4216 | 0.00153 | 84.4712
0.00151 | 224.4216 | 0.00153 | 84.4712
0.00151 | 224.4216 | 0.00153 | 84.4712
0.00116 | 172.4395 | 0.00202 | 111.5501
0.0034 | 353.8912 | 0.00693 | 205.8525
0.0034 | 353.8912 | 0.00693 | 205.8525
0.0022 | 315.8285 | 0.00435 | 192.8043
0.0022 | 315.8285 | 0.00435 | 192.8043
0.00105 | 228.404 | 0.00206 | 161.4745
0.00427 | 381.8609 | 0.00414 | 178.002
0.00427 | 381.8609 | 0.00414 | 178.002
0.00301 | 350.2509 | 0.00304 | 173.6898
0.00301 | 350.2509 | 0.00304 | 173.6898
0.00301 | 350.2509 | 0.00304 | 173.6898
0.00239 | 326.1572 | 0.00219 | 162.8541
0.00244 | 329.9326 | 0.00227 | 161.3775
0.00244 | 329.9326 | 0.00227 | 161.3775
0.00201 | 309.3905 | 0.00209 | 158.4656
0.00201 | 309.3905 | 0.00209 | 158.4656
0.00152 | 275.1721 | 0.00152 | 136.29
0.00152 | 275.1721 | 0.00152 | 136.29
0.00152 | 275.1721 | 0.00152 | 136.29
0.0036 | 372.8656 | 0.00246 | 155.4433
0.0036 | 372.8656 | 0.00246 | 155.4433
0.0018 | 304.1883 | 0.00548 | 197.8116
0.0018 | 304.1883 | 0.00548 | 197.8116
0.0018 | 304.1883 | 0.00548 | 197.8116
0.0018 | 304.1883 | 0.00548 | 197.8116

## S45C
0.025 | 581.0497 | 0 | 0
0.01 | 469.1177 | 0 | 0
0.005 | 388.8026 | 0 | 0
0.004 | 363.8884 | 0 | 0
0.015 | 517.4947 | 0 | 0
0.004 | 363.8884 | 0 | 0
0.003 | 331.4122 | 0 | 0
0.015 | 517.4947 | 0 | 0
0 | 0 | 0.015 | 286.001
0 | 0 | 0.015 | 286.001
0 | 0 | 0.015 | 286.001
0 | 0 | 0.009 | 241.5663
0 | 0 | 0.008 | 231.584
0 | 0 | 0.006 | 208.4656
0 | 0 | 0.005 | 193.0249
0 | 0 | 0.004 | 175.435
0 | 0 | 0.003 | 155.9503
0.006 | 448.8197 | 0.0052 | 236.1633
0.009 | 486.6533 | 0.0082 | 265.0801
0.0072 | 465.4537 | 0.0065 | 249.913
0.0036 | 405.3133 | 0.0065 | 249.913
0.009 | 486.6533 | 0.0041 | 222.3494
0.0077 | 471.7332 | 0.0066 | 250.8825
0.006 | 448.8197 | 0.0055 | 239.5466
0.009 | 486.6533 | 0.0041 | 222.3494
0.006 | 448.8197 | 0.0055 | 239.5466
0.018 | 558.8629 | 0.0082 | 265.0801
0.018 | 558.8629 | 0.0082 | 265.0801

## S460N
0.005 | 450.2 | 0 | 0
0.0033 | 385 | 0 | 0
0.0022 | 333.8 | 0 | 0
0.0022 | 338.1 | 0 | 0
0.005 | 467.7 | 0 | 0
0 | 0 | 0.0043 | 204
0 | 0 | 0.01 | 257.5
0 | 0 | 0.0045 | 212.7
0 | 0 | 0.0045 | 210.6
0.00173 | 244.2 | 0.003 | 147.3
0.00104 | 172.2 | 0.0018 | 137.4
0.00144 | 216.5 | 0.0025 | 147.3
0.00173 | 318.8 | 0.003 | 184.2
0.00173 | 325.1 | 0.003 | 199.6
0.00231 | 391.5 | 0.004 | 230.9
0.00144 | 284.3 | 0.0025 | 195.5
0.00144 | 295 | 0.0025 | 193.4
0.00115 | 228.6 | 0.002 | 161.6
0.00104 | 215 | 0.0018 | 149.2
0.00144 | 295.3 | 0.0025 | 183
0.00404 | 480.9 | 0.007 | 269.3

## SAE1045
0.00943 | 425 | 0.00472 | 78.9
0.00868 | 385 | 0.00867 | 136
0.00869 | 394 | 0.00868 | 135
0.00643 | 289 | 0.0129 | 197
0.00415 | 337 | 0.00205 | 55.5
0.00374 | 305 | 0.00372 | 107
0.00374 | 304 | 0.0037 | 104
0.00264 | 229 | 0.00518 | 152
0.00261 | 234 | 0.00516 | 154
0.00144 | 138 | 0.00563 | 173
0.00037 | 45.2 | 0.00372 | 160
0.00211 | 266 | 0.00104 | 52.9
0.00214 | 261 | 0.00104 | 48.5
0.00191 | 238 | 0.00188 | 87.7
0.00191 | 234 | 0.00187 | 87.2
0.00191 | 224 | 0.00212 | 85
0.00145 | 179 | 0.00285 | 126
0.00145 | 176 | 0.00286 | 127
0.00144 | 224 | 0.00144 | 224
0.0014 | 212 | 0.00138 | 79.6
0.00141 | 194 | 0.00152 | 82
0.00131 | 202 | 0.00198 | 113
0.00099 | 142 | 0.00208 | 103
0.00098 | 147 | 0.00193 | 110
0.00099 | 151 | 0.00191 | 105
0.0041 | 364 | 0.00193 | 138
0.00371 | 377 | 0.00374 | 180
0.00264 | 345 | 0.00511 | 199
0.00212 | 281 | 0.00106 | 82
0.00192 | 289 | 0.00185 | 133
0.00192 | 285 | 0.00189 | 134
0.00147 | 250 | 0.00279 | 157
0.00146 | 272 | 0.00281 | 157
0.00137 | 232 | 0.00135 | 100
0.001 | 190 | 0.00195 | 124
0.01 | 450 | 0 | 0
0.01 | 458 | 0 | 0
0.0051 | 374 | 0 | 0
0.00434 | 351 | 0 | 0
0.00211 | 274 | 0 | 0
0.00222 | 279 | 0 | 0
0.0022 | 270 | 0 | 0
0.00151 | 240 | 0 | 0
0 | 0 | 0.025 | 272
0 | 0 | 0.0251 | 270
0 | 0 | 0.025 | 259
0 | 0 | 0.0173 | 251
0 | 0 | 0.0173 | 248
0 | 0 | 0.015 | 232
0 | 0 | 0.015 | 237
0 | 0 | 0.015 | 232
0 | 0 | 0.0082 | 198
0 | 0 | 0.0082 | 200
0 | 0 | 0.0082 | 194
0 | 0 | 0.00718 | 196
0 | 0 | 0.005 | 161
0 | 0 | 0.005 | 165
0 | 0 | 0.005 | 168
0 | 0 | 0.0041 | 160
0 | 0 | 0.004 | 159
0 | 0 | 0.0039 | 154
0 | 0 | 0.00391 | 160
0 | 0 | 0.00377 | 163
0 | 0 | 0.00378 | 164
0 | 0 | 0.00378 | 155
0 | 0 | 0.003 | 148