## 304
E | 185000
G | 82800
sig_y | 325
Poisson | 0.12
a_ten (log) | 152.26
b_ten (log) | -3.853
a_tor (log) | 489.81
b_tor (log) | -4.32
a | 32.464
b | -0.404

## 6061
E | 69000
G | 26540
sig_y | 276
Poisson | 0.3
a_ten (log) | 177.02
b_ten (log) | -4.287
a_tor (log) | 28.573
b_tor (log) | -3.229
a | 133.61
b | -0.638

## A533b
E | 193000
G | 74230
sig_y | 485
Poisson | 0.3
a_ten (log) | 234.46
b_ten (log) | -4.122
a_tor (log) | 576.51
b_tor (log) | -4.938
a | 60.061
b | -0.466

## S45c
E | 186000
G | 72656
sig_y | 490
Poisson | 0.28
a_ten (log) | 133.34
b_ten (log) | -3.826
a_tor (log) | 124.58
b_tor (log) | -3.527
a | 91.932
b | -0.539

## S460N
E | 190000
G | 73000
sig_y | 490
Poisson | 0.29
a_ten (log) | 43.014
b_ten (log) | -3.11
a_tor (log) | 56.456
b_tor (log) | -3.204
a | 14.828
b | -0.348

## SAE1045
E | 202000
G | 79000
sig_y | 310
Poisson | 0.2785
a_ten (log) | 121.23
b_ten (log) | -3.643
a_tor (log) | 135.49
b_tor (log) | -3.797
a | 22.776
b | -0.357

## 7075
E | 71700
G | 26900
sig_y | 503
Poisson | 0.306
a_ten (log) | 29.358
b_ten (log) | -2.607
a_tor (log) | 24.291
b_tor (log) | -2.394
a | 9.4994
b | -0.263